## Sheet1
ID | Abbrev | Plastic Type | S | R | S.1 | Container | Company/Producer | Contact/Group | Project | Sample bag | Compound/Additives | Sample | Batch | Treatment | Note | Shape | Date | Approximate mass | Unit
1 | PP | Polypropylene | C | 3 | 5 | Rasmus/Alexsey |  | Rasmus Klitkou |  |  | Moplen HP400R EX:1, 4% Dellite 67G, 2% PP-g-MA | EX:1 |  | 300 rpm, 180 deg C |  | Tensile bars | 2011-11-11 | 0.9 | kg
2 | PP | Polypropylene | C | 3 | 5 | Rasmus/Alexsey |  | Rasmus Klitkou |  |  | Moplen HP400R EX:1, 4% Dellite 67G, 2% PP-g-MA | EX:1 |  |  |  | Tensile bars | 2011-11-11 | 1.09 | kg
3 | PP | Polypropylene | C | 234235234KJUSGFLÆIUY | 5 | awl.eglawerflawyefawve |  | Rasmus Klitkou |  |  | Moplen HP400R EX:1, 4% Dellite 67G, 2% PP-g-MA | EX:1 |  | 200 deg C |  | Tensile bars | 2011-11-11 | 0.62 | Liter
4 | PLA | Polylactic Acid | C | 3 | 5 | Rasmus/Alexsey |  | Rasmus Klitkou |  |  | PLA (film intet) |  |  |  |  | Tensile bars | 2012-03-20 | 0.2 | kg
5 | BL | Blend | C | asrasrawer | 5 | Rasmus/Alexsey |  | Rasmus Klitkou | AWEARTFAWRERW | Neat blends | 80%LDPE-20%mPP | Sample 11 |  |  | qrqwe | Leftover |  | 0.8 | kg
6 | BL | Blend | C | 3 | 5 | Rasmus/Alexsey |  | Rasmus Klitkou |  | Neat blends | 40%LDPE-60%mPP | Sample 9 |  |  |  | Leftover |  | 0.02 | kg
7 | BL | Blend | C | 3 | 5 | Rasmus/Alexsey |  | Rasmus Klitkou |  | Neat blends | 20%LDPE-80%mPP | Sample 8 |  |  |  | Leftover |  | 0.9 | kg
8 | BL | Blend | C | 3 | 5 | Rasmus/Alexsey |  | Rasmus Klitkou |  | Neat blends | 60%LDPE-40%mPP | Sample 8 |  |  |  | Leftover |  | 0.1 | kg
9 | mPP | Metallocene Polypropylene | C | awewarawt | 5 | Rasmus/Alexsey |  | Rasmus Klitkou |  | Neat blends | 100%mPP | Sample 7 |  |  |  | Leftover |  | 0.15 | kg
10 | aweawe | [5 empty] | awraweawe
11 | [6 empty] | aweaweaaw
12 | nan | nan | nan | nan | nan | nan | awraweawer | nan | nan | nan | nan | nan | nan | nan | nan | nan | nan | nan | nan